## 曝光曲线数据表
制作曝光曲线原始数据记录模板
设备型号 |  | XXQ-2505 |  | 设备编号 |  | EQ-128 |  | 焦距 |  | 700mm
增感屏 |  | Pb0.03*2mm |  | 胶片 |  | Agfa D7 |  | 显影条件 |  | 20℃ 5min
基准黑度 |  | 2.5 |  | 材质 |  | 钢 |  | 日期 |  | 2022年6月22日
曝光时间 | 曝光能量 | 透照厚度(T)及对应胶片黑度(D)
（min） | （Kv） | T1 | D1 | T2 | D2 | T3 | D3 | T4 | D4 | T5 | D5
1 | 150 | 4 | 4.9 | 6 | 3.49 | 8 | 2.64 | 10 | 1.97 | 12 | 1.53
| 170 | 6 | 4.29 | 8 | 3.11 | 10 | 2.53 | 12 | 2.13 | 14 | 1.84
| 190 | 10 | 4 | 12 | 3.35 | 14 | 2.59 | 16 | 2.07 | 18 | 1.59
| 210 | 12 | 4.18 | 14 | 3.25 | 16 | 2.62 | 18 | 2.02 | 20 | 1.56
| 230 | 14 | 4 | 16 | 3.3 | 18 | 2.53 | 20 | 2.01
4 | 150 | 12 | 4.48 | 14 | 3.45 | 16 | 2.73 | 18 | 2.07 | 20 | 1.62
| 170 | 16 | 4.37 | 18 | 3.6 | 20 | 2.86 | 22 | 2.31 | 24 | 1.79
| 190 | 20 | 4 | 22 | 3.33 | 24 | 2.66 | 26 | 2.19 | 28 | 1.7
| 210 | 22 | 4.36 | 24 | 3.29 | 26 | 2.84 | 28 | 2.14
| 230 | 24 | 3.99 | 26 | 3.58 | 28 | 3 | 30 | 2.23
备注：请将淡蓝色背景区域的演示数据删除，填入实际数据。打开Finder曝光曲线制作软件导入此Excel文件。